## Sheet1
cell | Method | Charging Time (min) | Energy Delivered (%) | Capacity Fade (%) | Capacity Retention (%) | Lifetime Improvement (%) | Degradation Improvement (%) | Time Saved (%) | Peak Temperature | Feasible | Feasibility Status | Baseline for %
RW10 | CC ½C | 59.12 | 51.86 | [5 empty] | 23.98 | FALSE | infeasible (energy target not met) | Random
RW10 | CC 1C | 18.97 | 34.22 | [5 empty] | 26.5 | FALSE | infeasible (energy target not met) | Random
RW10 | CC 2C | 5.6 | 20.9 | [5 empty] | 29.4 | FALSE | infeasible (energy target not met) | Random
RW10 | Random | 39.75 | 55 | 21.12 | 78.88 | 0 | 0 | 0 | 24.02 | TRUE | feasible | Random
RW10 | GP-BO | 38.05 | 55.03 | 20.36 | 79.64 | 0.76 | 3.91 | 4.28 | 24.03 | TRUE | feasible | Random
RW10 | GP-BO (min Q) | 70.4 | 55 | 19.26 | 80.74 | 1.86 | 9.33 | -77.11 | 24.12 | TRUE | feasible | Random