## Sheet1
cell | Method | Charging Time (min) | Energy Delivered (%) | Capacity Fade (%) | Capacity Retention (%) | Lifetime Improvement (%) | Degradation Improvement (%) | Time Saved (%) | Peak Temperature | Feasible | Feasibility Status | Baseline for %
RW11 | CCCV ½C | 48.92 | 40.01 | 20 | 80 | -0.79 | -5.12 | -270.11 | 24 | TRUE | feasible | CCCV 2C
RW11 | CCCV 1C | 23.42 | 40.03 | 19.69 | 80.31 | -0.49 | -3.1 | -77.18 | 24.05 | TRUE | feasible | CCCV 2C
RW11 | CCCV 2C | 13.22 | 40 | 19.21 | 80.79 | 0 | 0 | 0 | 25.46 | TRUE | feasible | CCCV 2C
RW11 | Random | 11.98 | 40 | 18.73 | 81.27 | 0.48 | 2.63 | 9.33 | 26.09 | TRUE | feasible | CCCV 2C
RW11 | GP-BO | 11.58 | 40.05 | 18.49 | 81.51 | 0.72 | 3.89 | 12.36 | 26.26 | TRUE | feasible | CCCV 2C
RW11 | GP-BO (min Q) | 10.8 | 40.01 | 17.58 | 82.42 | 1.63 | 8.74 | 18.28 | 25 | TRUE | feasible | CCCV 2C