## Sheet1
cell | Method | Charging Time (min) | Energy Delivered (%) | Capacity Fade (%) | Capacity Retention (%) | Lifetime Improvement (%) | Degradation Improvement (%) | Time Saved (%) | Peak Temperature | Feasible | Feasibility Status | Baseline for %
RW9 | CCCV ½C | 45.8 | 40 | 20 | 80 | 0.04 | -0.32 | -138.33 | 23.92 | TRUE | feasible | CCCV 2C
RW9 | CCCV 1C | 55.73 | 40 | 19.94 | 80.06 | 0.1 | -0.01 | -190.03 | 24.19 | TRUE | feasible | CCCV 2C
RW9 | CCCV 2C | 19.22 | 40 | 20.04 | 79.96 | 0 | 0 | 0 | 24.75 | TRUE | feasible | CCCV 2C
RW9 | Random | 32.28 | 40.01 | 19.33 | 80.67 | 0.71 | 3.71 | -68 | 24.77 | TRUE | feasible | CCCV 2C
RW9 | GP-BO | 34.22 | 40.01 | 19.09 | 80.91 | 0.95 | 4.87 | -78.06 | 24.01 | TRUE | feasible | CCCV 2C
RW9 | GP-BO (min Q) | 42.88 | 40.02 | 18.51 | 81.49 | 1.53 | 7.87 | -123.16 | 24.16 | TRUE | feasible | CCCV 2C