## comparison
method | family_id | family_label | feasible | loss | total_reward | soc_reward | qloss_penalty | time_penalty | duration_min | energy_delivered_j | energy_required_j | energy_shortfall_j | soc_start | soc_end | peak_voltage | peak_temperature | mean_temperature | ah_throughput | nominal_c_rate | max_c_rate | efc | qloss_calendar | qloss_cyclic | qloss_total | end_reason | best_params
GP-BO | cccv | CCCV | TRUE | -0.1249615 | 0.1569615 | 0.3741117 | 0.1463802 | 0.07077002 | 32 | 12125.27 | 12121.28 | 0 | 0.2 | 0.5741117 | 4.16588 | 24.16655 | 22.73432 | 0.8230458 | 0.7014595 | 0.7014595 | 0.1870559 | 2.409352e-09 | 0.0731901 | 0.0731901 | energy target | {'family_id': 'cccv', 'i_cc': 1.5432108742050032, 'v_cv': 4.193041267315502, 'i_cutoff': 0.5}
GP-BO | two_step | 2-step (SoC) | TRUE | -0.1266787 | 0.1564287 | 0.3719924 | 0.1475753 | 0.06798837 | 29.75 | 12127.55 | 12121.28 | 0 | 0.2 | 0.5719924 | 4.185725 | 24.20238 | 23.133 | 0.8183833 | 0.7502368 | 0.7502368 | 0.1859962 | 2.354591e-09 | 0.07378767 | 0.07378767 | energy target | {'family_id': 'two_step', 'i1': 1.650520981468079, 'i2': 1.3678758000076865, 'soc_switch': 0.6935968879674761}
GP-BO | three_step | 3-step (SoC) | TRUE | -0.1228837 | 0.1569837 | 0.3758155 | 0.145544 | 0.07328781 | 34.1 | 12125.37 | 12121.28 | 0 | 0.2 | 0.5758155 | 4.144305 | 24.1303 | 22.43379 | 0.8267941 | 0.6612589 | 0.6682571 | 0.1879078 | 2.468102e-09 | 0.072772 | 0.072772 | energy target | {'family_id': 'three_step', 'i1': 1.4701655829528975, 'i2': 1.2201655829528975, 'i3': 0.9701655829528975, 'soc1': 0.55, 'soc2': 0.9}
GP-BO | pulsed | Pulsed charge/rest | TRUE | -0.09533769 | 0.1438544 | 0.3750641 | 0.142237 | 0.08897271 | 48.51667 | 12122.28 | 12121.28 | 0 | 0.2 | 0.5750641 | 4.169829 | 24.13396 | 21.95663 | 0.825141 | 0.6714225 | 0.6714225 | 0.187532 | 2.959553e-09 | 0.0711185 | 0.0711185 | energy target | {'family_id': 'pulsed', 'i_charge': 1.477129528286771, 'pulse_on_min': 9.903944294298947, 'pulse_rest_min': 4.9519721471494735, 'rest_fraction': 0.5, 'i_floor': 1.4271295282867709}
Random search | cccv | CCCV | TRUE | -0.1259737 | 0.155657 | 0.3715429 | 0.1479813 | 0.06790454 | 29.68333 | 12125.77 | 12121.28 | 0 | 0.2 | 0.5715429 | 4.181969 | 24.20945 | 23.21459 | 0.8173944 | 0.7510131 | 0.7627532 | 0.1857714 | 2.366539e-09 | 0.07399067 | 0.07399067 | energy target | {'family_id': 'cccv', 'i_cc': 1.6780571104309665, 'v_cv': 4.178492142613856, 'i_cutoff': 0.38167456961925295}
Random search | two_step | 2-step (SoC) | TRUE | -0.1266787 | 0.1564287 | 0.3719924 | 0.1475753 | 0.06798837 | 29.75 | 12127.55 | 12121.28 | 0 | 0.2 | 0.5719924 | 4.185725 | 24.20238 | 23.133 | 0.8183833 | 0.7502368 | 0.7502368 | 0.1859962 | 2.354591e-09 | 0.07378767 | 0.07378767 | energy target | {'family_id': 'two_step', 'i1': 1.650520981468079, 'i2': 1.3678758000076865, 'soc_switch': 0.6935968879674761}
Random search | three_step | 3-step (SoC) | TRUE | -0.1225918 | 0.1536918 | 0.3719893 | 0.1486292 | 0.06966827 | 31.1 | 12123.57 | 12121.28 | 0 | 0.2 | 0.5719893 | 4.158981 | 24.23823 | 23.20611 | 0.8183764 | 0.7176642 | 0.8087125 | 0.1859946 | 2.44674e-09 | 0.07431457 | 0.07431458 | energy target | {'family_id': 'three_step', 'i1': 1.7791675126261928, 'i2': 1.4349947283145486, 'i3': 0.7769155608351677, 'soc1': 0.3645262989043502, 'soc2': 0.7652576924173367}
Random search | pulsed | Pulsed charge/rest | TRUE | -0.09013705 | 0.1528359 | 0.3676076 | 0.1506881 | 0.06408362 | 26.71667 | 12123.39 | 12121.28 | 0 | 0.2 | 0.5676076 | 4.20036 | 24.30826 | 23.99311 | 0.8087367 | 0.8255692 | 0.8884484 | 0.1838038 | 2.318262e-09 | 0.07534406 | 0.07534406 | energy target | {'family_id': 'pulsed', 'i_charge': 1.9545865422865647, 'pulse_on_min': 14.086328436564234, 'pulse_rest_min': 19.771438200343606, 'rest_fraction': 1.4035906012969563, 'i_floor': 1.453828550153471}

## metric_units
metric | unit
loss | dimensionless (scalar BO objective)
total_reward | dimensionless
time_reward | dimensionless
temperature_reward | dimensionless
soc_reward | dimensionless
qloss_calendar | relative capacity-loss index (dimensionless, NOT % fade)
qloss_cyclic | relative capacity-loss index (dimensionless, NOT % fade)
qloss_total | relative capacity-loss index (dimensionless, NOT % fade)
qloss_penalty | dimensionless
time_penalty | dimensionless
ah_throughput | Ah (ampere-hours)
nominal_c_rate | C-rate (dimensionless, multiples of 1C)
max_c_rate | C-rate (dimensionless, multiples of 1C)
mean_soc | fraction [0, 1]
efc | equivalent full cycles (dimensionless)
duration_min | minutes
duration_s | seconds
soc_start | fraction [0, 1]
soc_end | fraction [0, 1]
soc_target | fraction [0, 1]
soc_delta | fraction [0, 1]
peak_voltage | V
peak_temperature | degC
mean_temperature | degC
dT_peak_charge | degC
dT_dt_max_charge | degC/s
stem_charge_per_kj | degC/kJ
rest_cooling_mean | degC (mean T_start_rest - T_end_rest across rest intervals)
energy_delivered_j | J (joules)
energy_required_j | J (joules)
energy_full_j | J (joules)
energy_fraction | fraction [0, 1]
energy_shortfall_j | J (joules)
voltage_margin_v | V (v_max - peak_voltage; negative = ceiling exceeded)
energy_margin_j | J (energy_delivered_j - energy_required_j; energy mode)
soc_margin | fraction [0, 1] (soc_end - soc_target; SoC mode)