## Sheet1
cell | Method | Charging Time (min) | Energy Delivered (%) | Capacity Fade (%) | Capacity Retention (%) | Lifetime Improvement (%) | Degradation Improvement (%) | Time Saved (%) | Peak Temperature | Feasible | Feasibility Status | Baseline for %
RW12 | CCCV ½C | 46.82 | 40.01 | 20 | 80 | 0 | 0 | 0 | 24.01 | TRUE | feasible | CCCV ½C
RW12 | CCCV 1C | 27.33 | 40.02 | 21.5 | 78.5 | -1.5 | -7.25 | 41.62 | 24.49 | TRUE | feasible | CCCV ½C
RW12 | Random | 29.75 | 40.02 | 20.96 | 79.04 | -0.96 | -4.58 | 36.45 | 24.2 | TRUE | feasible | CCCV ½C
RW12 | GP-BO | 29.75 | 40.02 | 20.96 | 79.04 | -0.96 | -4.58 | 36.45 | 24.2 | TRUE | feasible | CCCV ½C
RW12 | GP-BO (min Q) | 86.63 | 40 | 19.46 | 80.54 | 0.54 | 2.8 | -85.05 | 24.08 | TRUE | feasible | CCCV ½C